## channel
item_number | designation | length | material | coating_material | coating_standard | t | weight | fy | area | ix | iy | sx | sy | rx | ry | ix_eff | iy_eff | sx_eff | sy_eff | mal_x | phi_ml_x | mal_y | phi_ml_y | mad_x | phi_md_x | mad_y | phi_md_y | va_x | phi_v_x | va_y | phi_v_y | lu | j | cw | x0 | y0 | r0
2268495 | MT-20 | 2 | S280GD | Z275-M-A-C | EN 10346 | 1.75 | 1.25 | 280 | 188 | 20349 | 52943 | 1216 | 2491 | 10.4 | 16.8 | 18439 | 37509 | 1102 | 1765 | 0.208 | 0.313 | 0.325 | 0.488 | 0.19 | 0.286 | 0.283 | 0.425 | 6516 | 9794 | 7712 | 11591 | 0.71 | 191.5 | 9881442 | 0 | 25.1 | 31.95
2268496 | MT-20 OC | 2 | S280GD | ZM310-A-C | EN 10346 | 1.75 | 1.25 | 280 | 188 | 20349 | 52943 | 1216 | 2491 | 10.4 | 16.8 | 18439 | 37509 | 1102 | 1765 | 0.208 | 0.313 | 0.325 | 0.488 | 0.19 | 0.286 | 0.283 | 0.425 | 6516 | 9794 | 7712 | 11591 | 0.71 | 191.5 | 9881442 | 0 | 25.1 | 31.95
2268497 | MT-30 S | 3 | S280GD | Z275-M-A-C | EN 10346 | 2 | 1.64 | 280 | 208 | 14621 | 53018 | 1098 | 2495 | 8.4 | 16 | 13594 | 52608 | 1021 | 2476 | 0.216 | 0.325 | 0.476 | 0.715 | 0.199 | 0.299 | 0.428 | 0.643 | 7240 | 10882 | 6295 | 9461 | 0.65 | 277.26 | 8685395 | 0 | 22.05 | 28.49
2268498 | MT-30 | 6 | S280GD | Z275-M-A-C | EN 10346 | 2 | 1.64 | 280 | 208 | 14621 | 53018 | 1098 | 2495 | 8.4 | 16 | 13594 | 52608 | 1021 | 2476 | 0.216 | 0.325 | 0.476 | 0.715 | 0.199 | 0.299 | 0.428 | 0.643 | 7240 | 10882 | 6295 | 9461 | 0.65 | 277.26 | 8685395 | 0 | 22.05 | 28.49
2268499 | MT-30 S OC | 3 | S280GD | ZM310-A-C | EN 10346 | 2 | 1.64 | 280 | 208 | 14621 | 53018 | 1098 | 2495 | 8.4 | 16 | 13594 | 52608 | 1021 | 2476 | 0.216 | 0.325 | 0.476 | 0.715 | 0.199 | 0.299 | 0.428 | 0.643 | 7240 | 10882 | 6295 | 9461 | 0.65 | 277.26 | 8685395 | 0 | 22.05 | 28.49
2268500 | MT-30 OC | 6 | S280GD | ZM310-A-C | EN 10346 | 2 | 1.64 | 280 | 208 | 14621 | 53018 | 1098 | 2495 | 8.4 | 16 | 13594 | 52608 | 1021 | 2476 | 0.216 | 0.325 | 0.476 | 0.715 | 0.199 | 0.299 | 0.428 | 0.643 | 7240 | 10882 | 6295 | 9461 | 0.65 | 277.26 | 8685395 | 0 | 22.05 | 28.49
2268509 | MT-50 S | 3 | S280GD | Z275-M-A-C | EN 10346 | 2.75 | 2.93 | 280 | 374 | 83829 | 107679 | 3532 | 5067 | 15 | 17 | 82651 | 107662 | 3482 | 5066 | 0.752 | 1.13 | 0.948 | 1.424 | 0.677 | 1.017 | 0.948 | 1.425 | 8807 | 13386 | 18165 | 27611 | 1.19 | 942 | 42031234 | 0 | 40.3 | 46.2
2268510 | MT-50 | 6 | S280GD | Z275-M-A-C | EN 10346 | 2.75 | 2.93 | 280 | 374 | 83829 | 107679 | 3532 | 5067 | 15 | 17 | 82651 | 107662 | 3482 | 5066 | 0.752 | 1.13 | 0.948 | 1.424 | 0.677 | 1.017 | 0.948 | 1.425 | 8807 | 13386 | 18165 | 27611 | 1.19 | 942 | 42031234 | 0 | 40.3 | 46.2
2268511 | MT-50 S OC | 3 | S280GD | ZM310-A-C | EN 10346 | 2.75 | 2.93 | 280 | 374 | 83829 | 107679 | 3532 | 5067 | 15 | 17 | 82651 | 107662 | 3482 | 5066 | 0.752 | 1.13 | 0.948 | 1.424 | 0.677 | 1.017 | 0.948 | 1.425 | 8807 | 13386 | 18165 | 27611 | 1.19 | 942 | 42031234 | 0 | 40.3 | 46.2
2268512 | MT-50 OC | 6 | S280GD | ZM310-A-C | EN 10346 | 2.75 | 2.93 | 280 | 374 | 83829 | 107679 | 3532 | 5067 | 15 | 17 | 82651 | 107662 | 3482 | 5066 | 0.752 | 1.13 | 0.948 | 1.424 | 0.677 | 1.017 | 0.948 | 1.425 | 8807 | 13386 | 18165 | 27611 | 1.19 | 942 | 42031234 | 0 | 40.3 | 46.2
2362808 | MT-50 U | 6 | S280GD | Z275-M-A-C | EN 10346 | 2.75 | 2.91 | 280 | 374 | 83829 | 107679 | 3532 | 5067 | 15 | 17 | 83841 | 107667 | 3532 | 5067 | 0.761 | 1.144 | 0.992 | 1.491 | 0.761 | 1.144 | 0.992 | 1.491 | 8807 | 13386 | 18165 | 27611 | 1.1 | 942 | 42031234 | 0 | 40.3 | 46.2
2268513 | MT-60 S | 3 | S280GD | Z275-M-A-C | EN 10346 | 2.75 | 4.21 | 280 | 538 | 329006 | 172864 | 8432 | 8135 | 24.7 | 17.9 | 324725 | 172858 | 8323 | 8135 | 1.755 | 2.638 | 1.446 | 2.173 | 1.402 | 2.107 | 1.342 | 2.017 | 9348 | 14050 | 35720 | 53687 | 1.81 | 1357 | 160884400 | 0 | 69.6 | 76
2268514 | MT-60 | 6 | S280GD | Z275-M-A-C | EN 10346 | 2.75 | 4.21 | 280 | 538 | 329006 | 172864 | 8432 | 8135 | 24.7 | 17.9 | 324725 | 172858 | 8323 | 8135 | 1.755 | 2.638 | 1.446 | 2.173 | 1.402 | 2.107 | 1.342 | 2.017 | 9348 | 14050 | 35720 | 53687 | 1.81 | 1357 | 160884400 | 0 | 69.6 | 76
2268515 | MT-60 S OC | 3 | S280GD | ZM310-A-C | EN 10346 | 2.75 | 4.21 | 280 | 538 | 329006 | 172864 | 8432 | 8135 | 24.7 | 17.9 | 324725 | 172858 | 8323 | 8135 | 1.755 | 2.638 | 1.446 | 2.173 | 1.402 | 2.107 | 1.342 | 2.017 | 9348 | 14050 | 35720 | 53687 | 1.81 | 1357 | 160884400 | 0 | 69.6 | 76
2268516 | MT-60 OC | 6 | S280GD | ZM310-A-C | EN 10346 | 2.75 | 4.21 | 280 | 538 | 329006 | 172864 | 8432 | 8135 | 24.7 | 17.9 | 324725 | 172858 | 8323 | 8135 | 1.755 | 2.638 | 1.446 | 2.173 | 1.402 | 2.107 | 1.342 | 2.017 | 9348 | 14050 | 35720 | 53687 | 1.81 | 1357 | 160884400 | 0 | 69.6 | 76
2362706 | MT-30D | 6 | S280GD | Z275-M-A-C | EN 10346 | 2 | 2.94 | 280 | 416 | 68266 | 106035 | 2968 | 4990 | 12.8 | 16 | 68195 | 105123 | 2965 | 4947 | 0.639 | 0.96 | 1.021 | 1.535 | 0.639 | 0.96 | 1.021 | 1.535 | 14494 | 22030 | 12607 | 19162 | 0.79 | 555 | 17370780 | 0 | 0 | 20.5
2362707 | MT-30D OC | 6 | S280GD | ZM310-A-C | EN 10346 | 2 | 2.94 | 280 | 416 | 68266 | 106035 | 2968 | 4990 | 12.8 | 16 | 68195 | 105123 | 2965 | 4947 | 0.639 | 0.96 | 1.021 | 1.535 | 0.639 | 0.96 | 1.021 | 1.535 | 14494 | 22030 | 12607 | 19162 | 0.79 | 555 | 17370780 | 0 | 0 | 20.5
2362708 | MT-30D S | 3 | S280GD | Z275-M-A-C | EN 10346 | 2 | 2.94 | 280 | 416 | 68266 | 106035 | 2968 | 4990 | 12.8 | 16 | 68195 | 105123 | 2965 | 4947 | 0.639 | 0.96 | 1.021 | 1.535 | 0.639 | 0.96 | 1.021 | 1.535 | 14494 | 22030 | 12607 | 19162 | 0.79 | 555 | 17370780 | 0 | 0 | 20.5
2362709 | MT-30D S OC | 3 | S280GD | ZM310-A-C | EN 10346 | 2 | 2.94 | 280 | 416 | 68266 | 106035 | 2968 | 4990 | 12.8 | 16 | 68195 | 105123 | 2965 | 4947 | 0.639 | 0.96 | 1.021 | 1.535 | 0.639 | 0.96 | 1.021 | 1.535 | 14494 | 22030 | 12607 | 19162 | 0.79 | 555 | 17370780 | 0 | 0 | 20.5
2268517 | MT-40D S | 3 | S280GD | Z275-M-A-C | EN 10346 | 2 | 4.48 | 280 | 572 | 342808 | 170072 | 8066 | 8003 | 24.5 | 17.2 | 342737 | 169144 | 8064 | 7960 | 1.738 | 2.612 | 1.506 | 2.264 | 1.738 | 2.612 | 1.506 | 2.264 | 14494 | 22030 | 28983 | 44054 | 1.4 | 763 | 78960286 | 0 | 0 | 29.9
2268518 | MT-40D | 6 | S280GD | Z275-M-A-C | EN 10346 | 2 | 4.48 | 280 | 572 | 342808 | 170072 | 8066 | 8003 | 24.5 | 17.2 | 342737 | 169144 | 8064 | 7960 | 1.738 | 2.612 | 1.506 | 2.264 | 1.738 | 2.612 | 1.506 | 2.264 | 14494 | 22030 | 28983 | 44054 | 1.4 | 763 | 78960286 | 0 | 0 | 29.9
2268519 | MT-40D S OC | 3 | S280GD | ZM310-A-C | EN 10346 | 2 | 4.48 | 280 | 572 | 342808 | 170072 | 8066 | 8003 | 24.5 | 17.2 | 342737 | 169144 | 8064 | 7960 | 1.738 | 2.612 | 1.506 | 2.264 | 1.738 | 2.612 | 1.506 | 2.264 | 14494 | 22030 | 28983 | 44054 | 1.4 | 763 | 78960286 | 0 | 0 | 29.9
2268520 | MT-40D OC | 6 | S280GD | ZM310-A-C | EN 10346 | 2 | 4.48 | 280 | 572 | 342808 | 170072 | 8066 | 8003 | 24.5 | 17.2 | 342737 | 169144 | 8064 | 7960 | 1.738 | 2.612 | 1.506 | 2.264 | 1.738 | 2.612 | 1.506 | 2.264 | 14494 | 22030 | 28983 | 44054 | 1.4 | 763 | 78960286 | 0 | 0 | 29.9
2362803 | MT-50D | 6 | S280GD | Z275-M-A-C | EN 10346 | 2.75 | 5.82 | 280 | 748 | 430883 | 215317 | 10139 | 10133 | 24 | 17 | 430675 | 214068 | 10134 | 10080 | 2.184 | 3.283 | 1.973 | 2.965 | 2.184 | 3.283 | 1.973 | 2.965 | 17618 | 26779 | 36330 | 55221 | 1.49 | 1885 | 84065153 | 0 | 0 | 29.4
2362804 | MT-50D S | 3 | S280GD | Z275-M-A-C | EN 10346 | 2.75 | 5.82 | 280 | 748 | 430883 | 215317 | 10139 | 10133 | 24 | 17 | 430675 | 214068 | 10134 | 10080 | 2.184 | 3.283 | 1.973 | 2.965 | 2.184 | 3.283 | 1.973 | 2.965 | 17618 | 26779 | 36330 | 55221 | 1.49 | 1885 | 84065153 | 0 | 0 | 29.4
2362807 | MT-50D U | 6 | S280GD | Z275-M-A-C | EN 10346 | 2.75 | 5.82 | 280 | 748 | 430883 | 215317 | 10138 | 10133 | 24 | 17 | 430883 | 215317 | 10138 | 10133 | 2.185 | 3.284 | 1.984 | 2.982 | 2.185 | 3.284 | 1.984 | 2.983 | 17618 | 26779 | 36330 | 55221 | 1.52 | 1885 | 84065153 | 0 | 0 | 29.4
2362800 | MT-60D | 6 | S280GD | Z275-M-A-C | EN 10346 | 2.75 | 8.42 | 280 | 1074 | 1829170 | 344783 | 25405 | 16225 | 41.3 | 17.9 | 1828975 | 343526 | 25402 | 16166 | 5.476 | 8.23 | 2.981 | 4.48 | 4.6 | 6.914 | 2.662 | 4 | 18191 | 27650 | 70974 | 107880 | 2.64 | 2708 | 320071600 | 0 | 0 | 44.982
2362801 | MT-60D OC | 6 | S280GD | ZM310-A-C | EN 10346 | 2.75 | 8.42 | 280 | 1074 | 1829170 | 344783 | 25405 | 16225 | 41.3 | 17.9 | 1828975 | 343526 | 25402 | 16166 | 5.476 | 8.23 | 2.981 | 4.48 | 4.6 | 6.914 | 2.662 | 4 | 18191 | 27650 | 70974 | 107880 | 2.64 | 2708 | 320071600 | 0 | 0 | 44.982
2362802 | MT-60D S | 3 | S280GD | Z275-M-A-C | EN 10346 | 2.75 | 8.42 | 280 | 1074 | 1829170 | 344783 | 25405 | 16225 | 41.3 | 17.9 | 1828975 | 343526 | 25402 | 16166 | 5.476 | 8.23 | 2.981 | 4.48 | 4.6 | 6.914 | 2.662 | 4 | 18191 | 27650 | 70974 | 107880 | 2.64 | 2708 | 320071600 | 0 | 0 | 44.982
2268364 | MT-70 S OC | 3 | S350GD | ZM310 A-C | EN 10346 | 2.75 | 3.914 | 350 | 500.28 | 182390 | 182390 | 7296 | 7296 | 19.09 | 19.09 | 182390 | 182390 | 7296 | 7296 | 1.71 | 2.57 | 1.71 | 2.57 |  |  |  |  | 28132 | 42282 | 28132 | 42282 |  | 297456 | 39434 | 0 | 0 | 27
2268365 | MT-70 OC | 6 | S350GD | ZM310 A-C | EN 10346 | 2.75 | 3.914 | 350 | 500.28 | 182390 | 182390 | 7296 | 7296 | 19.09 | 19.09 | 182390 | 182390 | 7296 | 7296 | 1.71 | 2.57 | 1.71 | 2.57 |  |  |  |  | 28132 | 42282 | 28132 | 42282 |  | 297456 | 39434 | 0 | 0 | 27
2487447 | MT-70 S US OC | 3 | HSLAS GR 50 MOD |  | ASTM A653 | 2.75 | 3.914 | 350 | 500.28 | 182390 | 182390 | 7296 | 7296 | 19.09 | 19.09 | 182390 | 182390 | 7296 | 7296 | 1.71 | 2.57 | 1.71 | 2.57 |  |  |  |  | 28132 | 42282 | 28132 | 42282 |  | 297456 | 39434 | 0 | 0 | 27
2487446 | MT-70 US OC | 6 | HSLAS GR 50 MOD |  | ASTM A653 | 2.75 | 3.914 | 350 | 500.28 | 182390 | 182390 | 7296 | 7296 | 19.09 | 19.09 | 182390 | 182390 | 7296 | 7296 | 1.71 | 2.57 | 1.71 | 2.57 |  |  |  |  | 28132 | 42282 | 28132 | 42282 |  | 297456 | 39434 | 0 | 0 | 27
2268366 | MT-80 S OC | 3 | S350GD | ZM310 A-C | EN 10346 | 3 | 8.944 | 350 | 840.82 | 1064540 | 360568 | 21291 | 14423 | 35.58 | 20.71 | 991957 | 268521 | 19839 | 10741 | 4.718 | 7.091 | 2.374 | 3.568 |  |  |  |  | 29902 | 44943 | 56554 | 85001 |  | 883107 | 45468000 | 0 | 0 | 41.17
2268367 | MT-80 OC | 6 | S350GD | ZM310 A-C | EN 10346 | 3 | 8.944 | 350 | 840.82 | 1064540 | 360568 | 21291 | 14423 | 35.58 | 20.71 | 991957 | 268521 | 19839 | 10741 | 4.718 | 7.091 | 2.374 | 3.568 |  |  |  |  | 29902 | 44943 | 56554 | 85001 |  | 883107 | 45468000 | 0 | 0 | 41.17
2268368 | MT-90 S OC | 3 | S350GD | ZM310 A-C | EN 10346 | 3 | 8.944 | 350 | 1140.8 | 1770469 | 1770469 | 35409 | 35409 | 39.39 | 39.39 | 1605985 | 1605985 | 32120 | 32120 | 6.977 | 10.486 | 6.977 | 10.486 |  |  |  |  | 69249 | 104081 | 69249 | 104081 |  | 2783333 | 610560 | 0 | 0 | 55.71
2268369 | MT-90 OC | 6 | S350GD | ZM310 A-C | EN 10346 | 3 | 8.944 | 350 | 1140.8 | 1770469 | 1770469 | 35409 | 35409 | 39.39 | 39.39 | 1605985 | 1605985 | 32120 | 32120 | 6.977 | 10.486 | 6.977 | 10.486 |  |  |  |  | 69249 | 104081 | 69249 | 104081 |  | 2783333 | 610560 | 0 | 0 | 55.71
2487478 | MT-90 S US OC | 3 | HSLAS GR 50 MOD |  | ASTM A653 | 3 | 8.944 | 350 | 1140.8 | 1770469 | 1770469 | 35409 | 35409 | 39.39 | 39.39 | 1605985 | 1605985 | 32120 | 32120 | 6.977 | 10.486 | 6.977 | 10.486 |  |  |  |  | 69249 | 104081 | 69249 | 104081 |  | 2783333 | 610560 | 0 | 0 | 55.71
2487477 | MT-90 US OC | 6 | HSLAS GR 50 MOD |  | ASTM A653 | 3 | 8.944 | 350 | 1140.8 | 1770469 | 1770469 | 35409 | 35409 | 39.39 | 39.39 | 1605985 | 1605985 | 32120 | 32120 | 6.977 | 10.486 | 6.977 | 10.486 |  |  |  |  | 69249 | 104081 | 69249 | 104081 |  | 2783333 | 610560 | 0 | 0 | 55.71
2268490 | MT-100S OC | 3 | S350GD | ZM310 A-C | EN 10346 | 4 | 14.882 | 350 | 1894.8 | 5946036 | 3185651 | 79280 | 63713 | 56.02 | 41 | 5005546 | 2695127 | 66741 | 53903 | 15.222 | 22.879 | 11.514 | 17.306 |  |  |  |  | 88135 | 132467 | 140600 | 211322 |  | 6606148 | 343560000 | 0 | 0 | 69.42
2268491 | MT-100 OC | 6 | S350GD | ZM310 A-C | EN 10346 | 4 | 14.882 | 350 | 1894.8 | 5946036 | 3185651 | 79280 | 63713 | 56.02 | 41 | 5005546 | 2695127 | 66741 | 53903 | 15.222 | 22.879 | 11.514 | 17.306 |  |  |  |  | 88135 | 132467 | 140600 | 211322 |  | 6606148 | 343560000 | 0 | 0 | 69.42
2430776 | MT-90H OC | 6 | S350GD | ZM310 A-C | EN 10346 | 2.25 | 9.17 | 350 | 1169.3 | 1645192 | 1483982 | 32903 | 29679 | 37.51 | 35.63 | 1550611 | 1367793 | 31011 | 27374 | 7.285 | 10.949 | 5.902 | 8.87 |  |  |  |  | 34519 | 52468 | 39634 | 60242 |  | 1134474 | 574110000 | 0 | 0 | 51.73
2431073 | MT-90H S OC | 3 | S350GD | ZM310 A-C | EN 10346 | 2.25 | 9.17 | 350 | 1169.3 | 1645192 | 1483982 | 32903 | 29679 | 37.51 | 35.63 | 1550611 | 1367793 | 31011 | 27374 | 7.285 | 10.949 | 5.902 | 8.87 |  |  |  |  | 34519 | 52468 | 39634 | 60242 |  | 1134474 | 574110000 | 0 | 0 | 51.73

## connector
item_number | designation | material | material_standard | coating_method
2271514 | MT-C-L1 | Q355B | GB/T 1591 | galvanized
2271516 | MT-C-L1 OC | Q355B | GB/T 1591 | hot dip galvanized
2399638 | MT-C-Q1 FL | DD11 MOD | EN 1090 or HN555-4 equivalent | galvanized
2399673 | MT-C-Q1 FL OC | DD11 MOD | EN 1090 or HN555-4 equivalent | hot dip galvanized
2271518 | MT-C-L2 | Q355B | GB/T 1591 | galvanized
2271519 | MT-C-L2 OC | Q355B | GB/T 1591 | hot dip galvanized
2399666 | MT-C-L2E FL | S235JR | EN 10025-2 | galvanized
2399678 | MT-C-L2E FL OC | S235JR | EN 10025-2 | hot dip galvanized
2272047 | MT-C-LL1 | Q235B | GB/T 700 | galvanized
2272049 | MT-C-LL1 OC | Q235B | GB/T 700 | hot dip galvanized
2399637 | MT-C-LL1 FL | Q235B | GB/T 700 | galvanized
2399672 | MT-C-LL1 FL OC | Q235B | GB/T 700 | hot dip galvanized
2322407 | MT-CT-T | Q235B | GB/T 700 | galvanized
2322411 | MT-CT-T OC | Q235B | GB/T 700 | hot dip galvanized
2272040 | MT-C-T/1 | Q355B | GB/T 1591 | galvanized
2272042 | MT-C-T/1 OC | Q355B | GB/T 1591 | hot dip galvanized
2272060 | MT-C-T 3D/3 | Q355B | GB/T 1591 | galvanized
2272061 | MT-C-T 3D/3 OC | Q355B | GB/T 1591 | hot dip galvanized
2272051 | MT-C-LL2 | Q235B | GB/T 700 | galvanized
2272053 | MT-C-LL2 OC | Q235B | GB/T 700 | hot dip galvanized
2399661 | MT-C-LL2 FL | Q235B | GB/T 700 | galvanized
2399676 | MT-C-LL2 FL OC | Q235B | GB/T 700 | hot dip galvanized
2272054 | MT-C-T/2 | Q235B | GB/T 700 | galvanized
2272055 | MT-C-T/2 OC | Q235B | GB/T 700 | hot dip galvanized
2399668 | MT-C-T/2 FL | Q235B | GB/T 700 | galvanized
2399680 | MT-C-T/2 FL OC | Q235B | GB/T 700 | hot dip galvanized
2272064 | MT-C-GS OC | Q355B | GB/T 1591 | hot dip galvanized
2272080 | MT-TL M10 | S460MC / Polyamid | EN 10149-2 or HN709 equivalent | zinc coated
2272082 | MT-TL M10 OC | S460MC / Polyamid | EN 10149-2 or HN709 equivalent | zinc coated with organic topcoat
2272084 | MT-TFB OC | C10B21 | SAE J403 | zinc coated with organic topcoat
2399683 | MT-FL | S460MC / Polypropylene | EN 10149-2 or HN709 equivalent | zinc coated
2399682 | MT-FL OC | S460MC / Polypropylene | EN 10149-2 or HN709 equivalent | zinc coated with organic topcoat

## connector_torque
torque_id | item_number | designation | bolt_designation | torque
T001 | 2272080 | MT-TL M10 | MT-TLB | 30
T002 | 2272080 | MT-TL M10 | MT-TLB 30 | 30
T003 | 2399683 | MT-FL |  | 30
T004 | 2272082 | MT-TL M10 OC | MT-TLB OC | 40
T005 | 2272082 | MT-TL M10 OC | MT-TLB 30 OC | 40
T006 | 2399682 | MT-FL OC |  | 40
T007 | 2272084 | MT-TFB OC |  | 60

## connector_resistance
resistance_id | item_number | designation | angle_connector_quantity | installation_channel_designation | channel_connector_1_designation | channel_connector_1_quantity | channel_connector_2_designation | channel_connector_2_quantity | fx_positive | fx_negative | fy_positive | fy_negative | fz_positive | fz_negative
R001 | 2271514 | MT-C-L1 | 1 | MT-30 V2 | MT-TL M10 | 2 |  |  | 5.65 | 5.89 |  |  | 5.65 | 5.89
R002 | 2271514 | MT-C-L1 | 1 | MT-30 V2 | MT-FL | 2 |  |  | 5.65 | 5.89 |  |  | 5.65 | 5.89
R003 | 2271514 | MT-C-L1 | 1 | MT-30D V2 | MT-TL M10 | 2 |  |  | 4.95 | 5.82 |  |  | 4.95 | 5.82
R004 | 2271514 | MT-C-L1 | 1 | MT-30D V2 | MT-FL | 2 |  |  | 4.95 | 5.82 |  |  | 4.95 | 5.82
R005 | 2271514 | MT-C-L1 | 1 | MT-40 V2 | MT-TL M10 | 2 |  |  | 9.34 | 8.08 |  |  | 9.34 | 8.08
R006 | 2271514 | MT-C-L1 | 1 | MT-40 V2 | MT-FL | 2 |  |  | 9.34 | 8.08 |  |  | 9.34 | 8.08
R007 | 2271514 | MT-C-L1 | 1 | MT-40D V2 | MT-TL M10 | 2 |  |  | 9.34 | 8.08 |  |  | 9.34 | 8.08
R008 | 2271514 | MT-C-L1 | 1 | MT-40D V2 | MT-FL | 2 |  |  | 9.34 | 8.08 |  |  | 9.34 | 8.08
R009 | 2271516 | MT-C-L1 OC | 1 | MT-30 V2 | MT-TL M10 | 2 |  |  | 5.65 | 5.89 |  |  | 5.65 | 5.89
R010 | 2271516 | MT-C-L1 OC | 1 | MT-30 V2 | MT-FL | 2 |  |  | 5.65 | 5.89 |  |  | 5.65 | 5.89
R011 | 2271516 | MT-C-L1 OC | 1 | MT-30D V2 | MT-TL M10 | 2 |  |  | 4.95 | 5.82 |  |  | 4.95 | 5.82
R012 | 2271516 | MT-C-L1 OC | 1 | MT-30D V2 | MT-FL | 2 |  |  | 4.95 | 5.82 |  |  | 4.95 | 5.82
R013 | 2271516 | MT-C-L1 OC | 1 | MT-40 V2 | MT-TL M10 | 2 |  |  | 9.34 | 8.08 |  |  | 9.34 | 8.08
R014 | 2271516 | MT-C-L1 OC | 1 | MT-40 V2 | MT-FL | 2 |  |  | 9.34 | 8.08 |  |  | 9.34 | 8.08
R015 | 2271516 | MT-C-L1 OC | 1 | MT-40D V2 | MT-TL M10 | 2 |  |  | 9.34 | 8.08 |  |  | 9.34 | 8.08
R016 | 2271516 | MT-C-L1 OC | 1 | MT-40D V2 | MT-FL | 2 |  |  | 9.34 | 8.08 |  |  | 9.34 | 8.08
R017 | 2399638 | MT-C-Q1 FL | 1 | MT-30 V2 | MT-FL | 1 |  |  | 5.24 | 4.72 |  |  | 5.24 | 4.72
R018 | 2399638 | MT-C-Q1 FL | 1 | MT-30D V2 | MT-FL | 1 |  |  | 5.24 | 4.72 |  |  | 5.24 | 4.72
R019 | 2399638 | MT-C-Q1 FL | 1 | MT-40 V2 | MT-FL | 1 |  |  | 7.71 | 6.17 |  |  | 7.71 | 6.17
R020 | 2399638 | MT-C-Q1 FL | 1 | MT-40D V2 | MT-FL | 1 |  |  | 7.71 | 6.17 |  |  | 7.71 | 6.17
R021 | 2399673 | MT-C-Q1 FL OC | 1 | MT-30 V2 | MT-FL | 1 |  |  | 5.24 | 4.72 |  |  | 5.24 | 4.72
R022 | 2399673 | MT-C-Q1 FL OC | 1 | MT-30D V2 | MT-FL | 1 |  |  | 5.24 | 4.72 |  |  | 5.24 | 4.72
R023 | 2399673 | MT-C-Q1 FL OC | 1 | MT-40 V2 | MT-FL | 1 |  |  | 7.71 | 6.17 |  |  | 7.71 | 6.17
R024 | 2399673 | MT-C-Q1 FL OC | 1 | MT-40D V2 | MT-FL | 1 |  |  | 7.71 | 6.17 |  |  | 7.71 | 6.17
R025 | 2271518 | MT-C-L2 | 1 | MT-30 V2 | MT-TL M10 | 3 | [6 empty] | 5.84 | 5.26
R026 | 2271518 | MT-C-L2 | 1 | MT-30 V2 | MT-FL | 3 | [6 empty] | 5.84 | 5.26
R027 | 2271518 | MT-C-L2 | 1 | MT-30D V2 | MT-TL M10 | 3 | [6 empty] | 10.92 | 9.83
R028 | 2271518 | MT-C-L2 | 1 | MT-30D V2 | MT-FL | 3 | [6 empty] | 10.92 | 9.83
R029 | 2271518 | MT-C-L2 | 1 | MT-40 V2 | MT-TL M10 | 3 | [6 empty] | 10.06 | 9.84
R030 | 2271518 | MT-C-L2 | 1 | MT-40 V2 | MT-FL | 3 | [6 empty] | 10.06 | 9.84
R031 | 2271518 | MT-C-L2 | 1 | MT-40D V2 | MT-TL M10 | 3 | [6 empty] | 10.06 | 9.84
R032 | 2271518 | MT-C-L2 | 1 | MT-40D V2 | MT-FL | 3 | [6 empty] | 10.06 | 9.84
R033 | 2271519 | MT-C-L2 OC | 1 | MT-30 V2 | MT-TL M10 | 3 | [6 empty] | 5.84 | 5.26
R034 | 2271519 | MT-C-L2 OC | 1 | MT-30 V2 | MT-FL | 3 | [6 empty] | 5.84 | 5.26
R035 | 2271519 | MT-C-L2 OC | 1 | MT-30D V2 | MT-TL M10 | 3 | [6 empty] | 10.92 | 9.83
R036 | 2271519 | MT-C-L2 OC | 1 | MT-30D V2 | MT-FL | 3 | [6 empty] | 10.92 | 9.83
R037 | 2271519 | MT-C-L2 OC | 1 | MT-40 V2 | MT-TL M10 | 3 | [6 empty] | 10.06 | 9.84
R038 | 2271519 | MT-C-L2 OC | 1 | MT-40 V2 | MT-FL | 3 | [6 empty] | 10.06 | 9.84
R039 | 2271519 | MT-C-L2 OC | 1 | MT-40D V2 | MT-TL M10 | 3 | [6 empty] | 10.06 | 9.84
R040 | 2271519 | MT-C-L2 OC | 1 | MT-40D V2 | MT-FL | 3 | [6 empty] | 10.06 | 9.84
R041 | 2399666 | MT-C-L2E FL | 1 | MT-30 V2 | MT-FL | 1 | [6 empty] | 4.96 | 4.46
R042 | 2399666 | MT-C-L2E FL | 1 | MT-30D V2 | MT-FL | 1 | [6 empty] | 6.87 | 6.18
R043 | 2399666 | MT-C-L2E FL | 1 | MT-40 V2 | MT-FL | 1 | [6 empty] | 8.1 | 6.48
R044 | 2399666 | MT-C-L2E FL | 1 | MT-40D V2 | MT-FL | 1 | [6 empty] | 8.1 | 6.48
R045 | 2399678 | MT-C-L2E FL OC | 1 | MT-30 V2 | MT-FL | 1 | [6 empty] | 4.96 | 4.46
R046 | 2399678 | MT-C-L2E FL OC | 1 | MT-30D V2 | MT-FL | 1 | [6 empty] | 6.87 | 6.18
R047 | 2399678 | MT-C-L2E FL OC | 1 | MT-40 V2 | MT-FL | 1 | [6 empty] | 8.1 | 6.48
R048 | 2399678 | MT-C-L2E FL OC | 1 | MT-40D V2 | MT-FL | 1 | [6 empty] | 8.1 | 6.48
R049 | 2272047 | MT-C-LL1 | 1 | MT-30 V2 | MT-TL M10 | 2 |  |  | 4.9 | 4.54 |  |  | 4.9 | 4.54
R050 | 2272047 | MT-C-LL1 | 1 | MT-30 V2 | MT-FL | 2 |  |  | 4.9 | 4.54 |  |  | 4.9 | 4.54
R051 | 2272047 | MT-C-LL1 | 1 | MT-30D V2 | MT-TL M10 | 2 |  |  | 6.87 | 6.19 |  |  | 6.87 | 6.19
R052 | 2272047 | MT-C-LL1 | 1 | MT-30D V2 | MT-FL | 2 |  |  | 6.87 | 6.19 |  |  | 6.87 | 6.19
R053 | 2272047 | MT-C-LL1 | 1 | MT-40 V2 | MT-TL M10 | 2 |  |  | 8.6 | 7.13 |  |  | 8.6 | 7.13
R054 | 2272047 | MT-C-LL1 | 1 | MT-40 V2 | MT-FL | 2 |  |  | 8.6 | 7.13 |  |  | 8.6 | 7.13
R055 | 2272047 | MT-C-LL1 | 1 | MT-40D V2 | MT-TL M10 | 2 |  |  | 8.6 | 7.13 |  |  | 8.6 | 7.13
R056 | 2272047 | MT-C-LL1 | 1 | MT-40D V2 | MT-FL | 2 |  |  | 8.6 | 7.13 |  |  | 8.6 | 7.13
R057 | 2272049 | MT-C-LL1 OC | 1 | MT-30 V2 | MT-TL M10 | 2 |  |  | 4.9 | 4.54 |  |  | 4.9 | 4.54
R058 | 2272049 | MT-C-LL1 OC | 1 | MT-30 V2 | MT-FL | 2 |  |  | 4.9 | 4.54 |  |  | 4.9 | 4.54
R059 | 2272049 | MT-C-LL1 OC | 1 | MT-30D V2 | MT-TL M10 | 2 |  |  | 6.87 | 6.19 |  |  | 6.87 | 6.19
R060 | 2272049 | MT-C-LL1 OC | 1 | MT-30D V2 | MT-FL | 2 |  |  | 6.87 | 6.19 |  |  | 6.87 | 6.19
R061 | 2272049 | MT-C-LL1 OC | 1 | MT-40 V2 | MT-TL M10 | 2 |  |  | 8.6 | 7.13 |  |  | 8.6 | 7.13
R062 | 2272049 | MT-C-LL1 OC | 1 | MT-40 V2 | MT-FL | 2 |  |  | 8.6 | 7.13 |  |  | 8.6 | 7.13
R063 | 2272049 | MT-C-LL1 OC | 1 | MT-40D V2 | MT-TL M10 | 2 |  |  | 8.6 | 7.13 |  |  | 8.6 | 7.13
R064 | 2272049 | MT-C-LL1 OC | 1 | MT-40D V2 | MT-FL | 2 |  |  | 8.6 | 7.13 |  |  | 8.6 | 7.13
R065 | 2399637 | MT-C-LL1 FL | 1 | MT-30 V2 | MT-TL M10 | 2 |  |  | 4.9 | 4.54 |  |  | 4.9 | 4.54
R066 | 2399637 | MT-C-LL1 FL | 1 | MT-30 V2 | MT-FL | 2 |  |  | 4.9 | 4.54 |  |  | 4.9 | 4.54
R067 | 2399637 | MT-C-LL1 FL | 1 | MT-30D V2 | MT-TL M10 | 2 |  |  | 6.87 | 6.19 |  |  | 6.87 | 6.19
R068 | 2399637 | MT-C-LL1 FL | 1 | MT-30D V2 | MT-FL | 2 |  |  | 6.87 | 6.19 |  |  | 6.87 | 6.19
R069 | 2399637 | MT-C-LL1 FL | 1 | MT-40 V2 | MT-TL M10 | 2 |  |  | 8.6 | 7.13 |  |  | 8.6 | 7.13
R070 | 2399637 | MT-C-LL1 FL | 1 | MT-40 V2 | MT-FL | 2 |  |  | 8.6 | 7.13 |  |  | 8.6 | 7.13
R071 | 2399637 | MT-C-LL1 FL | 1 | MT-40D V2 | MT-TL M10 | 2 |  |  | 8.6 | 7.13 |  |  | 8.6 | 7.13
R072 | 2399637 | MT-C-LL1 FL | 1 | MT-40D V2 | MT-FL | 2 |  |  | 8.6 | 7.13 |  |  | 8.6 | 7.13
R073 | 2399672 | MT-C-LL1 FL OC | 1 | MT-30 V2 | MT-TL M10 | 2 |  |  | 4.9 | 4.54 |  |  | 4.9 | 4.54
R074 | 2399672 | MT-C-LL1 FL OC | 1 | MT-30 V2 | MT-FL | 2 |  |  | 4.9 | 4.54 |  |  | 4.9 | 4.54
R075 | 2399672 | MT-C-LL1 FL OC | 1 | MT-30D V2 | MT-TL M10 | 2 |  |  | 6.87 | 6.19 |  |  | 6.87 | 6.19
R076 | 2399672 | MT-C-LL1 FL OC | 1 | MT-30D V2 | MT-FL | 2 |  |  | 6.87 | 6.19 |  |  | 6.87 | 6.19
R077 | 2399672 | MT-C-LL1 FL OC | 1 | MT-40 V2 | MT-TL M10 | 2 |  |  | 8.6 | 7.13 |  |  | 8.6 | 7.13
R078 | 2399672 | MT-C-LL1 FL OC | 1 | MT-40 V2 | MT-FL | 2 |  |  | 8.6 | 7.13 |  |  | 8.6 | 7.13
R079 | 2399672 | MT-C-LL1 FL OC | 1 | MT-40D V2 | MT-TL M10 | 2 |  |  | 8.6 | 7.13 |  |  | 8.6 | 7.13
R080 | 2399672 | MT-C-LL1 FL OC | 1 | MT-40D V2 | MT-FL | 2 |  |  | 8.6 | 7.13 |  |  | 8.6 | 7.13
R081 | 2272047 | MT-C-LL1 | 1 | MT-40 V2 | MT-TL M10 | 2 |  |  | 4.77 | 3.78 |  |  | 4.77 | 3.78
R082 | 2272047 | MT-C-LL1 | 1 | MT-40 V2 | MT-FL | 2 |  |  | 4.77 | 3.78 |  |  | 4.77 | 3.78
R083 | 2272047 | MT-C-LL1 | 1 | MT-40D V2 | MT-TL M10 | 2 |  |  | 4.77 | 3.78 |  |  | 4.77 | 3.78
R084 | 2272047 | MT-C-LL1 | 1 | MT-40D V2 | MT-FL | 2 |  |  | 4.77 | 3.78 |  |  | 4.77 | 3.78
R085 | 2272049 | MT-C-LL1 OC | 1 | MT-40 V2 | MT-TL M10 | 2 |  |  | 4.77 | 3.78 |  |  | 4.77 | 3.78
R086 | 2272049 | MT-C-LL1 OC | 1 | MT-40 V2 | MT-FL | 2 |  |  | 4.77 | 3.78 |  |  | 4.77 | 3.78
R087 | 2272049 | MT-C-LL1 OC | 1 | MT-40D V2 | MT-TL M10 | 2 |  |  | 4.77 | 3.78 |  |  | 4.77 | 3.78
R088 | 2272049 | MT-C-LL1 OC | 1 | MT-40D V2 | MT-FL | 2 |  |  | 4.77 | 3.78 |  |  | 4.77 | 3.78
R089 | 2272051 | MT-C-LL2 | 1 | MT-30 V2 | MT-TL M10 | 4 |  |  | 4.06 | 3.79 |  |  | 4.06 | 3.79
R090 | 2272051 | MT-C-LL2 | 1 | MT-30 V2 | MT-FL | 4 |  |  | 4.06 | 3.79 |  |  | 4.06 | 3.79
R091 | 2272051 | MT-C-LL2 | 1 | MT-30D V2 | MT-TL M10 | 4 |  |  | 7.01 | 6.31 |  |  | 7.01 | 6.31
R092 | 2272051 | MT-C-LL2 | 1 | MT-30D V2 | MT-FL | 4 |  |  | 7.01 | 6.31 |  |  | 7.01 | 6.31
R093 | 2272051 | MT-C-LL2 | 1 | MT-40 V2 | MT-TL M10 | 4 |  |  | 8.22 | 6.71 |  |  | 8.22 | 6.71
R094 | 2272051 | MT-C-LL2 | 1 | MT-40 V2 | MT-FL | 4 |  |  | 8.22 | 6.71 |  |  | 8.22 | 6.71
R095 | 2272051 | MT-C-LL2 | 1 | MT-40D V2 | MT-TL M10 | 4 |  |  | 10.26 | 6.66 |  |  | 10.26 | 6.66
R096 | 2272051 | MT-C-LL2 | 1 | MT-40D V2 | MT-FL | 4 |  |  | 10.26 | 6.66 |  |  | 10.26 | 6.66
R097 | 2272053 | MT-C-LL2 OC | 1 | MT-30 V2 | MT-TL M10 | 4 |  |  | 4.06 | 3.79 |  |  | 4.06 | 3.79
R098 | 2272053 | MT-C-LL2 OC | 1 | MT-30 V2 | MT-FL | 4 |  |  | 4.06 | 3.79 |  |  | 4.06 | 3.79
R099 | 2272053 | MT-C-LL2 OC | 1 | MT-30D V2 | MT-TL M10 | 4 |  |  | 7.01 | 6.31 |  |  | 7.01 | 6.31
R100 | 2272053 | MT-C-LL2 OC | 1 | MT-30D V2 | MT-FL | 4 |  |  | 7.01 | 6.31 |  |  | 7.01 | 6.31
R101 | 2272053 | MT-C-LL2 OC | 1 | MT-40 V2 | MT-TL M10 | 4 |  |  | 8.22 | 6.71 |  |  | 8.22 | 6.71
R102 | 2272053 | MT-C-LL2 OC | 1 | MT-40 V2 | MT-FL | 4 |  |  | 8.22 | 6.71 |  |  | 8.22 | 6.71
R103 | 2272053 | MT-C-LL2 OC | 1 | MT-40D V2 | MT-TL M10 | 4 |  |  | 10.26 | 6.66 |  |  | 10.26 | 6.66
R104 | 2272053 | MT-C-LL2 OC | 1 | MT-40D V2 | MT-FL | 4 |  |  | 10.26 | 6.66 |  |  | 10.26 | 6.66
R105 | 2399661 | MT-C-LL2 FL | 1 | MT-30 V2 | MT-TL M10 | 4 |  |  | 4.06 | 3.79 |  |  | 4.06 | 3.79
R106 | 2399661 | MT-C-LL2 FL | 1 | MT-30 V2 | MT-FL | 4 |  |  | 4.06 | 3.79 |  |  | 4.06 | 3.79
R107 | 2399661 | MT-C-LL2 FL | 1 | MT-30D V2 | MT-TL M10 | 4 |  |  | 7.01 | 6.31 |  |  | 7.01 | 6.31
R108 | 2399661 | MT-C-LL2 FL | 1 | MT-30D V2 | MT-FL | 4 |  |  | 7.01 | 6.31 |  |  | 7.01 | 6.31
R109 | 2399661 | MT-C-LL2 FL | 1 | MT-40 V2 | MT-TL M10 | 4 |  |  | 8.22 | 6.71 |  |  | 8.22 | 6.71
R110 | 2399661 | MT-C-LL2 FL | 1 | MT-40 V2 | MT-FL | 4 |  |  | 8.22 | 6.71 |  |  | 8.22 | 6.71
R111 | 2399661 | MT-C-LL2 FL | 1 | MT-40D V2 | MT-TL M10 | 4 |  |  | 10.26 | 6.66 |  |  | 10.26 | 6.66
R112 | 2399661 | MT-C-LL2 FL | 1 | MT-40D V2 | MT-FL | 4 |  |  | 10.26 | 6.66 |  |  | 10.26 | 6.66
R113 | 2399676 | MT-C-LL2 FL OC | 1 | MT-30 V2 | MT-TL M10 | 4 |  |  | 4.06 | 3.79 |  |  | 4.06 | 3.79
R114 | 2399676 | MT-C-LL2 FL OC | 1 | MT-30 V2 | MT-FL | 4 |  |  | 4.06 | 3.79 |  |  | 4.06 | 3.79
R115 | 2399676 | MT-C-LL2 FL OC | 1 | MT-30D V2 | MT-TL M10 | 4 |  |  | 7.01 | 6.31 |  |  | 7.01 | 6.31
R116 | 2399676 | MT-C-LL2 FL OC | 1 | MT-30D V2 | MT-FL | 4 |  |  | 7.01 | 6.31 |  |  | 7.01 | 6.31
R117 | 2399676 | MT-C-LL2 FL OC | 1 | MT-40 V2 | MT-TL M10 | 4 |  |  | 8.22 | 6.71 |  |  | 8.22 | 6.71
R118 | 2399676 | MT-C-LL2 FL OC | 1 | MT-40 V2 | MT-FL | 4 |  |  | 8.22 | 6.71 |  |  | 8.22 | 6.71
R119 | 2399676 | MT-C-LL2 FL OC | 1 | MT-40D V2 | MT-TL M10 | 4 |  |  | 10.26 | 6.66 |  |  | 10.26 | 6.66
R120 | 2399676 | MT-C-LL2 FL OC | 1 | MT-40D V2 | MT-FL | 4 |  |  | 10.26 | 6.66 |  |  | 10.26 | 6.66
R121 | 2272051 | MT-C-LL2 | 1 | MT-40 V2 | MT-TL M10 | 4 |  |  | 5.43 | 6.03 |  |  | 5.43 | 6.03
R122 | 2272051 | MT-C-LL2 | 1 | MT-40 V2 | MT-FL | 4 |  |  | 5.43 | 6.03 |  |  | 5.43 | 6.03
R123 | 2272051 | MT-C-LL2 | 1 | MT-40D V2 | MT-TL M10 | 4 |  |  | 5.43 | 6.03 |  |  | 5.43 | 6.03
R124 | 2272051 | MT-C-LL2 | 1 | MT-40D V2 | MT-FL | 4 |  |  | 5.43 | 6.03 |  |  | 5.43 | 6.03
R125 | 2272053 | MT-C-LL2 OC | 1 | MT-40 V2 | MT-TL M10 | 4 |  |  | 5.43 | 6.03 |  |  | 5.43 | 6.03
R126 | 2272053 | MT-C-LL2 OC | 1 | MT-40 V2 | MT-FL | 4 |  |  | 5.43 | 6.03 |  |  | 5.43 | 6.03
R127 | 2272053 | MT-C-LL2 OC | 1 | MT-40D V2 | MT-TL M10 | 4 |  |  | 5.43 | 6.03 |  |  | 5.43 | 6.03
R128 | 2272053 | MT-C-LL2 OC | 1 | MT-40D V2 | MT-FL | 4 |  |  | 5.43 | 6.03 |  |  | 5.43 | 6.03
R129 | 2272054 | MT-C-T/2 | 1 | MT-30D V2 | MT-TL M10 | 4 | [6 empty] | 7.47 | 7.47
R130 | 2272054 | MT-C-T/2 | 1 | MT-30D V2 | MT-FL | 4 | [6 empty] | 7.47 | 7.47
R131 | 2272055 | MT-C-T/2 OC | 1 | MT-30D V2 | MT-TL M10 | 4 | [6 empty] | 7.47 | 7.47
R132 | 2272055 | MT-C-T/2 OC | 1 | MT-30D V2 | MT-FL | 4 | [6 empty] | 7.47 | 7.47
R133 | 2399668 | MT-C-T/2 FL | 1 | MT-30D V2 | MT-TL M10 | 4 | [6 empty] | 7.47 | 7.47
R134 | 2399668 | MT-C-T/2 FL | 1 | MT-30D V2 | MT-FL | 4 | [6 empty] | 7.47 | 7.47
R135 | 2399680 | MT-C-T/2 FL OC | 1 | MT-30D V2 | MT-TL M10 | 4 | [6 empty] | 7.47 | 7.47
R136 | 2399680 | MT-C-T/2 FL OC | 1 | MT-30D V2 | MT-FL | 4 | [6 empty] | 7.47 | 7.47
R137 | 2272054 | MT-C-T/2 | 1 | MT-30 V2 | MT-TL M10 | 4 | [6 empty] | 3.48 | 4.09
R138 | 2272054 | MT-C-T/2 | 1 | MT-30 V2 | MT-FL | 4 | [6 empty] | 3.48 | 4.09
R139 | 2272054 | MT-C-T/2 | 1 | MT-40 V2 | MT-TL M10 | 4 | [6 empty] | 8.23 | 6.58
R140 | 2272054 | MT-C-T/2 | 1 | MT-40 V2 | MT-FL | 4 | [6 empty] | 8.23 | 6.58
R141 | 2272055 | MT-C-T/2 OC | 1 | MT-30 V2 | MT-TL M10 | 4 | [6 empty] | 3.48 | 4.09
R142 | 2272055 | MT-C-T/2 OC | 1 | MT-30 V2 | MT-FL | 4 | [6 empty] | 3.48 | 4.09
R143 | 2272055 | MT-C-T/2 OC | 1 | MT-40 V2 | MT-TL M10 | 4 | [6 empty] | 8.23 | 6.58
R144 | 2272055 | MT-C-T/2 OC | 1 | MT-40 V2 | MT-FL | 4 | [6 empty] | 8.23 | 6.58
R145 | 2272064 | MT-C-GS OC | 1 | MT-30 V2 | MT-TL M10 | 4 |  |  | 4.25 | 3.83 |  |  | 4.25 | 3.83
R146 | 2272064 | MT-C-GS OC | 1 | MT-30 V2 | MT-FL | 4 |  |  | 4.25 | 3.83 |  |  | 4.25 | 3.83
R147 | 2272064 | MT-C-GS OC | 1 | MT-30D V2 | MT-TL M10 | 4 |  |  | 7.16 | 6.44 |  |  | 7.16 | 6.44
R148 | 2272064 | MT-C-GS OC | 1 | MT-30D V2 | MT-FL | 4 |  |  | 7.16 | 6.44 |  |  | 7.16 | 6.44
R149 | 2272064 | MT-C-GS OC | 1 | MT-40 V2 | MT-TL M10 | 4 |  |  | 10.29 | 8.23 |  |  | 10.29 | 8.23
R150 | 2272064 | MT-C-GS OC | 1 | MT-40 V2 | MT-FL | 4 |  |  | 10.29 | 8.23 |  |  | 10.29 | 8.23
R151 | 2272064 | MT-C-GS OC | 1 | MT-40D V2 | MT-TL M10 | 4 |  |  | 14.93 | 8.23 |  |  | 14.93 | 8.23
R152 | 2272064 | MT-C-GS OC | 1 | MT-40D V2 | MT-FL | 4 |  |  | 14.93 | 8.23 |  |  | 14.93 | 8.23
R153 | 2272064 | MT-C-GS OC | 2 | MT-30 V2 | MT-TL M10 OC | 8 |  |  | 4.25 | 3.83 |  |  | 4.25 | 3.83
R154 | 2272064 | MT-C-GS OC | 2 | MT-30 V2 | MT-FL OC | 8 |  |  | 4.25 | 3.83 |  |  | 4.25 | 3.83
R155 | 2272064 | MT-C-GS OC | 2 | MT-30D V2 | MT-TL M10 OC | 8 |  |  | 7.16 | 6.44 |  |  | 7.16 | 6.44
R156 | 2272064 | MT-C-GS OC | 2 | MT-30D V2 | MT-FL OC | 8 |  |  | 7.16 | 6.44 |  |  | 7.16 | 6.44
R157 | 2272064 | MT-C-GS OC | 2 | MT-40 V2 | MT-TL M10 OC | 8 |  |  | 10.29 | 8.23 |  |  | 10.29 | 8.23
R158 | 2272064 | MT-C-GS OC | 2 | MT-40 V2 | MT-FL OC | 8 |  |  | 10.29 | 8.23 |  |  | 10.29 | 8.23
R159 | 2272064 | MT-C-GS OC | 2 | MT-40D V2 | MT-TL M10 OC | 8 |  |  | 14.93 | 8.23 |  |  | 14.93 | 8.23
R160 | 2272064 | MT-C-GS OC | 2 | MT-40D V2 | MT-FL OC | 8 |  |  | 14.93 | 8.23 |  |  | 14.93 | 8.23
R161 | 2272064 | MT-C-GS OC | 1 | MT-30 V2 | MT-TL M10 OC | 2 |  |  | 4.25 | 3.83 |  |  | 4.25 | 3.83
R162 | 2272064 | MT-C-GS OC | 1 | MT-30 V2 | MT-FL OC | 2 | MT-TFB OC | 2 | 4.25 | 3.83 |  |  | 4.25 | 3.83
R163 | 2272064 | MT-C-GS OC | 1 | MT-30D V2 | MT-TL M10 OC | 2 |  |  | 7.16 | 6.44 |  |  | 7.16 | 6.44
R164 | 2272064 | MT-C-GS OC | 1 | MT-30D V2 | MT-FL OC | 2 | MT-TFB OC | 2 | 7.16 | 6.44 |  |  | 7.16 | 6.44
R165 | 2272064 | MT-C-GS OC | 1 | MT-40 V2 | MT-TL M10 OC | 2 |  |  | 10.29 | 8.23 |  |  | 10.29 | 8.23
R166 | 2272064 | MT-C-GS OC | 1 | MT-40 V2 | MT-FL OC | 2 | MT-TFB OC | 2 | 10.29 | 8.23 |  |  | 10.29 | 8.23
R167 | 2272064 | MT-C-GS OC | 1 | MT-40D V2 | MT-TL M10 OC | 2 |  |  | 14.93 | 8.23 |  |  | 14.93 | 8.23
R168 | 2272064 | MT-C-GS OC | 1 | MT-40D V2 | MT-FL OC | 2 | MT-TFB OC | 2 | 14.93 | 8.23 |  |  | 14.93 | 8.23
R169 | 2322407 | MT-CT-T | 1 | MT-40 V2 | MT-TL M10 | 3 |  |  |  |  | 2.8 | 2.8
R170 | 2322407 | MT-CT-T | 1 | MT-40 V2 | MT-FL | 3 |  |  |  |  | 2.8 | 2.8
R171 | 2322411 | MT-CT-T OC | 1 | MT-40 V2 | MT-TL M10 | 3 |  |  |  |  | 2.8 | 2.8
R172 | 2322411 | MT-CT-T OC | 1 | MT-40 V2 | MT-FL | 3 |  |  |  |  | 2.8 | 2.8
R173 | 2322407 | MT-CT-T | 2 | MT-40D V2 | MT-TL M10 | 6 |  |  |  |  | 9.77 | 9.77
R174 | 2322407 | MT-CT-T | 2 | MT-40D V2 | MT-FL | 6 |  |  |  |  | 9.77 | 9.77
R175 | 2322411 | MT-CT-T OC | 2 | MT-40D V2 | MT-TL M10 | 6 |  |  |  |  | 9.77 | 9.77
R176 | 2322411 | MT-CT-T OC | 2 | MT-40D V2 | MT-FL | 6 |  |  |  |  | 9.77 | 9.77
R177 | 2272060 | MT-C-T 3D/3 | 1 | MT-30D V2 | MT-TL M10 | 2 | [6 empty] | 7.68 | 6.91
R178 | 2272060 | MT-C-T 3D/3 | 1 | MT-30D V2 | MT-FL | 2 | [6 empty] | 7.68 | 6.91
R179 | 2272060 | MT-C-T 3D/3 | 1 | MT-40 V2 | MT-TL M10 | 2 | [6 empty] | 9.89 | 7.91
R180 | 2272060 | MT-C-T 3D/3 | 1 | MT-40 V2 | MT-FL | 2 | [6 empty] | 9.89 | 7.91
R181 | 2272060 | MT-C-T 3D/3 | 1 | MT-40D V2 | MT-TL M10 | 2 | [6 empty] | 9.89 | 7.91
R182 | 2272060 | MT-C-T 3D/3 | 1 | MT-40D V2 | MT-FL | 2 | [6 empty] | 9.89 | 7.91
R183 | 2272061 | MT-C-T 3D/3 OC | 1 | MT-30D V2 | MT-TL M10 | 2 | [6 empty] | 7.68 | 6.91
R184 | 2272061 | MT-C-T 3D/3 OC | 1 | MT-30D V2 | MT-FL | 2 | [6 empty] | 7.68 | 6.91
R185 | 2272061 | MT-C-T 3D/3 OC | 1 | MT-40 V2 | MT-TL M10 | 2 | [6 empty] | 9.89 | 7.91
R186 | 2272061 | MT-C-T 3D/3 OC | 1 | MT-40 V2 | MT-FL | 2 | [6 empty] | 9.89 | 7.91
R187 | 2272061 | MT-C-T 3D/3 OC | 1 | MT-40D V2 | MT-TL M10 | 2 | [6 empty] | 9.89 | 7.91
R188 | 2272061 | MT-C-T 3D/3 OC | 1 | MT-40D V2 | MT-FL | 2 | [6 empty] | 9.89 | 7.91
R189 | 2272060 | MT-C-T 3D/3 | 1 | MT-40 V2 | MT-TL M10 | 2 | [6 empty] | 6.56 | 8.2
R190 | 2272060 | MT-C-T 3D/3 | 1 | MT-40 V2 | MT-FL | 2 | [6 empty] | 6.56 | 8.2
R191 | 2272060 | MT-C-T 3D/3 | 1 | MT-40D V2 | MT-TL M10 | 2 | [6 empty] | 6.56 | 8.2
R192 | 2272060 | MT-C-T 3D/3 | 1 | MT-40D V2 | MT-FL | 2 | [6 empty] | 6.56 | 8.2
R193 | 2272061 | MT-C-T 3D/3 OC | 1 | MT-40 V2 | MT-TL M10 | 2 | [6 empty] | 6.56 | 8.2
R194 | 2272061 | MT-C-T 3D/3 OC | 1 | MT-40 V2 | MT-FL | 2 | [6 empty] | 6.56 | 8.2
R195 | 2272061 | MT-C-T 3D/3 OC | 1 | MT-40D V2 | MT-TL M10 | 2 | [6 empty] | 6.56 | 8.2
R196 | 2272061 | MT-C-T 3D/3 OC | 1 | MT-40D V2 | MT-FL | 2 | [6 empty] | 6.56 | 8.2
R197 | 2272040 | MT-C-T/1 | 1 | MT-30D V2 | MT-TL M10 | 2 | [6 empty] | 7.68 | 6.91
R198 | 2272040 | MT-C-T/1 | 1 | MT-30D V2 | MT-FL | 2 | [6 empty] | 7.68 | 6.91
R199 | 2272040 | MT-C-T/1 | 1 | MT-40 V2 | MT-TL M10 | 2 | [6 empty] | 9.89 | 7.91
R200 | 2272040 | MT-C-T/1 | 1 | MT-40 V2 | MT-FL | 2 | [6 empty] | 9.89 | 7.91
R201 | 2272040 | MT-C-T/1 | 1 | MT-40D V2 | MT-TL M10 | 2 | [6 empty] | 9.89 | 7.91
R202 | 2272040 | MT-C-T/1 | 1 | MT-40D V2 | MT-FL | 2 | [6 empty] | 9.89 | 7.91
R203 | 2272042 | MT-C-T/1 OC | 1 | MT-30D V2 | MT-TL M10 | 2 | [6 empty] | 7.68 | 6.91
R204 | 2272042 | MT-C-T/1 OC | 1 | MT-30D V2 | MT-FL | 2 | [6 empty] | 7.68 | 6.91
R205 | 2272042 | MT-C-T/1 OC | 1 | MT-40 V2 | MT-TL M10 | 2 | [6 empty] | 9.89 | 7.91
R206 | 2272042 | MT-C-T/1 OC | 1 | MT-40 V2 | MT-FL | 2 | [6 empty] | 9.89 | 7.91
R207 | 2272042 | MT-C-T/1 OC | 1 | MT-40D V2 | MT-TL M10 | 2 | [6 empty] | 9.89 | 7.91
R208 | 2272042 | MT-C-T/1 OC | 1 | MT-40D V2 | MT-FL | 2 | [6 empty] | 9.89 | 7.91
R209 | 2272040 | MT-C-T/1 | 1 | MT-40 V2 | MT-TL M10 | 2 | [6 empty] | 6.56 | 8.2
R210 | 2272040 | MT-C-T/1 | 1 | MT-40 V2 | MT-FL | 2 | [6 empty] | 6.56 | 8.2
R211 | 2272040 | MT-C-T/1 | 1 | MT-40D V2 | MT-TL M10 | 2 | [6 empty] | 6.56 | 8.2
R212 | 2272040 | MT-C-T/1 | 1 | MT-40D V2 | MT-FL | 2 | [6 empty] | 6.56 | 8.2
R213 | 2272042 | MT-C-T/1 OC | 1 | MT-40 V2 | MT-TL M10 | 2 | [6 empty] | 6.56 | 8.2
R214 | 2272042 | MT-C-T/1 OC | 1 | MT-40 V2 | MT-FL | 2 | [6 empty] | 6.56 | 8.2
R215 | 2272042 | MT-C-T/1 OC | 1 | MT-40D V2 | MT-TL M10 | 2 | [6 empty] | 6.56 | 8.2
R216 | 2272042 | MT-C-T/1 OC | 1 | MT-40D V2 | MT-FL | 2 | [6 empty] | 6.56 | 8.2

## Data Dictionary
field_name | table_name | description | unit | sql_type
torque_id | connector_torque | Torque configuration identifier |  | TEXT NOT NULL
resistance_id | connector_resistance | Resistance configuration identifier |  | TEXT NOT NULL
item_number | channel, connector, connector_torque, connector_resistance | Product item number |  | INTEGER
designation | channel, connector | Product name |  | TEXT NOT NULL
length | channel | Nominal channel length | m | REAL
material | channel, connector | Steel material grade |  | TEXT
coating_material | channel, connector | Coating designation |  | TEXT
coating_standard | channel, connector | Coating according to standard |  | TEXT
weight | channel | Weight per unit length | kg/m | REAL
fy | channel | Yield strength | MPa | REAL
area | channel | Gross cross-sectional area | mm^2 | REAL
ix | channel | Gross moment of inertia about X axis | mm^4 | REAL
iy | channel | Gross moment of inertia about Y axis | mm^4 | REAL
sx | channel | Gross section modulus about X axis | mm^3 | REAL
sy | channel | Gross section modulus about Y axis | mm^3 | REAL
rx | channel | Radius of gyration about X axis | mm | REAL
ry | channel | Radius of gyration about Y axis | mm | REAL
ix_eff | channel | Effective moment of inertia about X axis | mm^4 | REAL
iy_eff | channel | Effective moment of inertia about Y axis | mm^4 | REAL
sx_eff | channel | Effective section modulus about X axis | mm^3 | REAL
sy_eff | channel | Effective section modulus about Y axis | mm^3 | REAL
mal_x | channel | Allowable local-buckling bending moment about X axis | kN.m | REAL
phi_ml_x | channel | LRFD local-buckling bending strength about X axis | kN.m | REAL
mal_y | channel | Allowable local-buckling bending moment about Y axis | kN.m | REAL
phi_ml_y | channel | LRFD local-buckling bending strength about Y axis | kN.m | REAL
mad_x | channel | Allowable distortional bending moment about X axis | kN.m | REAL
phi_md_x | channel | LRFD distortional bending strength about X axis | kN.m | REAL
mad_y | channel | Allowable distortional bending moment about Y axis | kN.m | REAL
phi_md_y | channel | LRFD distortional bending strength about Y axis | kN.m | REAL
va_x | channel | Allowable shear about X axis | N | REAL
phi_v_x | channel | LRFD design shear about X axis | N | REAL
va_y | channel | Allowable shear about Y axis | N | REAL
phi_v_y | channel | LRFD design shear about Y axis | N | REAL
lu | channel | Limit of unbraced length | m | REAL
j | channel | St. Venant torsional constant | mm^4 | REAL
cw | channel | Torsional warping constant | mm^6 | REAL
x0 | channel | Shear-centre distance along principal X axis | mm | REAL
y0 | channel | Shear-centre distance along principal Y axis | mm | REAL
r0 | channel | Polar radius of gyration about shear centre | mm | REAL
bolt_designation | connector_torque | Associated bolt designation |  | TEXT
torque | connector_torque | Required installation torque | Nm | REAL
angle_connector_quantity | connector_resistance | Number of angle connectors in the configuration |  | INTEGER
installation_channel_designation | connector_resistance | Installation channel base designation; all lengths and coatings apply |  | TEXT
channel_connector_1_designation | connector_resistance | First channel connector type |  | TEXT
channel_connector_1_quantity | connector_resistance | Quantity of first channel connector type |  | INTEGER
channel_connector_2_designation | connector_resistance | Second channel connector type if required |  | TEXT
channel_connector_2_quantity | connector_resistance | Quantity of second channel connector type |  | INTEGER
fx_positive | connector_resistance | Characteristic resistance in positive local X direction | kN | REAL
fx_negative | connector_resistance | Characteristic resistance in negative local X direction | kN | REAL
fy_positive | connector_resistance | Characteristic resistance in positive local Y direction | kN | REAL
fy_negative | connector_resistance | Characteristic resistance in negative local Y direction | kN | REAL
fz_positive | connector_resistance | Characteristic resistance in positive local Z direction | kN | REAL
fz_negative | connector_resistance | Characteristic resistance in negative local Z direction | kN | REAL